## 특별특성조회
기호(Symbol) | 고객(Customer) | 부품(Part) | 공정(Process) | 제품특성(Product Char) | 공정특성(Process Char) | 고장형태(Failure Mode) | D-FMEA | P-FMEA | CP | PFD
◇ | LBS | 12 INCH BUMP | UBM Sputter |  | RF Etch amount |  |  | Y | Y | Y
◇ | LBS | 12 INCH BUMP | UBM Sputter |  | TiW Thickness |  |  | Y | Y | Y
◇ | LBS | 12 INCH BUMP | UBM Sputter |  | Au Thickness |  |  | Y | Y | Y
◇ | LBS | 12 INCH BUMP | Etch |  | Au Etch rate |  |  | Y | Y | Y
◇ | LBS | 12 INCH BUMP | Etch |  | H2O2 Etch rate |  |  | Y | Y | Y
★ | LBS | 12 INCH BUMP | Final inspection | Bump height | - |  |  | Y | Y | Y
★ | LBS | 12 INCH BUMP | Laminating | Wafer crack |  |  |  | Y | Y | Y
★ | LBS | 12 INCH BUMP | Back-grinding | Wafer Thickness |  |  |  | Y | Y | Y
★ | LBS | 12 INCH BUMP | Laser Groove | Groove Kerf |  |  |  | Y | Y | Y
★ | LBS | 12 INCH BUMP | Laser Groove | Groove Debris Height |  |  |  | Y | Y | Y
★ | LBS | 12 INCH BUMP | Dicing saw | TSC, BSC |  |  |  | Y | Y | Y
★ | LBS | 12 INCH BUMP | Dicing saw | Kerf |  |  |  | Y | Y | Y
◇ | LBS | 12 INCH BUMP | SPUTTER | Etch Amount |  | Etch Amount Spec Out |  | Y | Y | Y
★ | LBS | 12 INCH BUMP | EXPOSURE | Open Pattern Size |  | Open Pattern Size 이상 |  | Y | Y | Y
★ | LBS | 12 INCH BUMP | Au Plating | Bump Height |  | Bump Height 이상 |  | Y | Y | Y
★ | LBS | 12 INCH BUMP | Au Plating | Bump Height |  | Co-Planarity 이상 |  | Y | Y | Y
◇ | LBS | 12 INCH BUMP | Au Etch |  | Etch Rate | Etch Rate 이상 |  | Y | Y | Y
◇ | LBS | 12 INCH BUMP | TiW Etch |  | Etch Rate | Etch Rate 이상 |  | Y | Y | Y
★ | LBS | 12 INCH BUMP | Aneal | 경도 Spec out |  | 경도 Spec out |  | Y | Y | Y
★ | LBS | 12 INCH BUMP | Final Inspection | Height |  | Height 이상 |  | Y | Y | Y
★ | LBS | 12 INCH BUMP | Final Inspection | Height Co-planarity |  | Height Co-planarity 이상 |  | Y | Y | Y
★ | LBS | 12 INCH BUMP | Final Inspection | Bump Size |  | Bump Size 이상 |  | Y | Y | Y
★ | LBS | 12 INCH BUMP | Final Inspection | Dimple |  | Dimple 이상 |  | Y | Y | Y
★ | LBS | 12 INCH BUMP | Final Inspection | Hardness |  | Hardness 이상 |  | Y | Y | Y
★ | LBS | 12 INCH BUMP | Final Inspection | Shear Strength |  | Shear Strength 이상 |  | Y | Y | Y